## Sheet1
SPECIFICATIONS OF HOT ROLLED PRODUCTS
Steel Quality | Steel Grade | Chemical Composition (Cost Analysis) % |  |  |  |  | Yield Strenth min(N/mn2) | Tensile Strenth min(N/mn2) | Elongation % |  |  | 180 Bend Mandrel Dia
|  | C Max. | Mn Max. | Si Max. | P Max. | S Max. |  |  | e<3 mm | 3<e<6 mm | e>6 mm | e<3 | 3<e<6 | e>6 | Reference Standard
COMMERCIAL | HR-1 | 0.15 | 0.6 | 0 | 0.05 | 0.05 | - |  | 0 | 0 | 0 | 1a | 2a | 3a | ISO3573-76
| HR-2 | 0.12 | 0.5 | 0 | 0.04 | 0.04 | - | 430 max | 26 | 29 | 0 | - | 0 | 0 | do
DRAWING | HR-3 | 0.1 | 0.45 | 0 | 0.03 | 0.03 | - | 370 max | 29 | 33 | 0 | - | 0 | 0 | do
| HR-4 | 0.08 | 0.45 | 0 | 0.03 | 0.03 | - | 390 max | 29 | 33 | 0 | 1a | 1a | 1a | do
| SPHC | 0 | 0 | 0 | 0.05 | 0.05 | - | 275 min | 29 | 31 | 31 | 0a | 0.5a | 0 | JIS G 3131-91
| SPHD | 0 | 0 | 0 | 0.04 | 0.04 | - | 275 min | 33 | 37 | 39 | 0a | 0a | 0 | do
STRUCTURAL | HR-235 | 0.18 | 0 | 0 | 0.05 | 0.05 | 235 | 330 min | 20 | 22 | 0 | 2a | 2a | 0 | OSO 4995-78
| HR-275 | 0.21 | 0 | 0 | 0.05 | 0.05 | 275 | 370 min | 17 | 18 | 0 | 3a | 3a | 0 | do
| HR-355 | 0.22 | 1.6 | 0.55 | 0.05 | 0.04 | 355 | 450 min | 15 | 16 | 0 | 3a | 3a | 0 | do
| A283C | 0 | 0 | 0 | 0.035 | 0.04 | 205 | 380-515 | 22 | 25 | 0 | - | 0 | 0 | ASTM A-283
| A285C | 0.28 | 0.9 | 0 | 0.035 | 0.04 | 205 | 380-515 | 27 | 0 | 0 | - | 0 | 0 | ASTM A-285
| A36 | 0.25 | 0.80-1.20 | 0 | 0.04 | 0.05 | 250 | 400-550 | 23 | 0 | 0 | - | 0 | 0 | ASTM A-36
| ST-37-2 | 0.17 | 0 | 0 | 0.05 | 0.05 | 235 | 340-470 | 19 | 24 | 0 | 1.5a | 2a | 2a | DIN 17100
| ST-37-2CU3 | 0.17 | 0 | 0 | 0.05 | 0.05 | 235 | 340-470 | 19 | 24 | 0 | 1.5a | 2a | 2a | do
| ST-52-3 | 0.2 | 1.6 | 0.55 | 0.04 | 0.04 | 355 | 490-630 | 16 | 20 | 0 | 2.5a | 3a | 3a | do
WELDED GAS CYLINDER | SG-255/SG-26 | 0.2 | .30Min | 0 | 0.04 | 0.04 | 255 | 400 min | 28 | 28 | 0 | 1a | 1a | 0 | JIS G 3116-91/90
0
SHIP BUILDING | LLOYD GR.A | 0.21 | 2.5xc% | 0.5 | 0.04 | 0.04 | 235 | 400-490 | 22 | 0 | 0 | - | 0 | 0 | LLOYD
LINE PIPE API(5L) | HRT1 | 0.1 | 0.5 | 0.35 | 0.04 | 0.04 | - | 275 min | 32 | 35 | 37 | 0a | 0.5a | 0.5a | JIS G 3132-83
| HRT1LS | 0.1 | 0.5 | 0.04 | 0.04 | 0.04 | - | 275 min | 32 | 35 | 37 | 0a | 0.5a | 0.5a | do
| HRT2 | 0.18 | 0.6 | 0.35 | 0.04 | 0.04 | - | 340 min | 27 | 30 | 32 | 1a | 1.5a | 1.5a | do
| 5LA | 0.21 | 0.9 | 0 | 0.04 | 0.05 | 207 | 331 min | 0 | 0 | 0 | 0 | 0 | 0 | API-5L-2000
| 5LALS | 0.21 | 0.9 | 0 | 0.04 | 0.05 | 207 | 331 min | 0 | 0 | 0 | 0 | 0 | 0 | do
| 5LB | 0.26 | 1.15 | 0 | 0.04 | 0.05 | 241 | 413 min | 0 | 0 | 0 | 0 | 0 | 0 | do
| 5LBLS | 0.26 | 1.15 | 0 | 0.04 | 0.05 | 241 | 413 min | 0 | 0 | 0 | 0 | 0 | 0 | do
| PLS-1A | 0.22 | 0.9 | 0 | 0.03 | 0.03 | 207 | 331 min | 0 | 0 | 0 | 0 | 0 | 0 | do
| PLS-1B | 0.26 | 1.2 | 0 | 0.03 | 0.03 | 241 | 414 min | 0 | 0 | 0 | 0 | 0 | 0 | do
| PSL-1-X-42 | 0.26 | 1.3 | 0 | 0.03 | 0.03 | 290 | 414 min | 0 | 0 | 0 | 0 | 0 | 0 | do
| PSL-1-X-46 | 0.26 | 1.4 | 0 | 0.03 | 0.03 | 317 | 434 min | 0 | 0 | 0 | 0 | 0 | 0 | do
| PSL-1-X-52 | 0.26 | 1.4 | 0 | 0.03 | 0.03 | 359 | 455 min | 0 | 0 | 0 | 0 | 0 | 0 | do
| PSL-1-X-56 | 0.26 | 1.4 | 0 | 0.03 | 0.03 | 386 | 490 min | 0 | 0 | 0 | 0 | 0 | 0 | do
| PSL-1-X-60 | 0.26 | 1.4 | 0 | 0.03 | 0.03 | 414 | 517 min | 0 | 0 | 0 | 0 | 0 | 0 | do
| PSL-1-X-65 | 0.26 | 1.45 | 0 | 0.03 | 0.03 | 448 | 531 min | 0 | 0 | 0 | 0 | 0 | 0 | do
| PSL-1-X-70 | 0.26 | 1.65 | 0 | 0.03 | 0.03 | 483 | 565 min | 0 | 0 | 0 | 0 | 0 | 0 | do
| PSL-2B | 0.22 | 1.2 | 0 | 0.025 | 0.015 | 241-448 | 414-758 | 0 | 0 | 0 | 0 | 0 | 0 | do
| PSL-2-X-42 | 0.22 | 1.3 | 0 | 0.025 | 0.015 | 290-496 | 414-758 | 0 | 0 | 0 | 0 | 0 | 0 | do
| PSL-2-X-46 | 0.22 | 1.4 | 0 | 0.025 | 0.015 | 317-524 | 434-758 | 0 | 0 | 0 | 0 | 0 | 0 | do
| PSL-2-X-52 | 0.22 | 1.4 | 0 | 0.025 | 0.015 | 359-531 | 455-758 | 0 | 0 | 0 | 0 | 0 | 0 | do
| PSL-2-X-56 | 0.22 | 1.4 | 0 | 0.025 | 0.015 | 386-544 | 490-758 | 0 | 0 | 0 | 0 | 0 | 0 | do
| PSL-2-X-60 | 0.22 | 1.4 | 0 | 0.025 | 0.015 | 414-565 | 517-758 | 0 | 0 | 0 | 0 | 0 | 0 | do
| PSL-2-X-65 | 0.22 | 1.45 | 0 | 0.025 | 0.015 | 448-600 | 531-758 | 0 | 0 | 0 | 0 | 0 | 0 | do
| PSL-2-X70 | 0.22 | 1.65 | 0 | 0.025 | 0.015 | 483-621 | 565-758 | 0 | 0 | 0 | 0 | 0 | 0 | do
AUTOMOBILE | BWL-09 | 0.13 |  | 0.06 | 0.05 | 0.05 | 200 | 340 min | 31 | 0 | 0 | 0 | 0 | 0 | 0
| BWL-17 | 0.2 |  | 0.05 | 0.05 | 0.05 | 200 | 340 min | 30 | 0 | 0 | 0 | 0 | 0 | 0
| SAPH-440 | 0 |  | 0 | 0.04 | 0.04 | 295 | 440 min | 32 | 34 | 0 | 0 | 0 | 0 | JIS G 3113-91
| 1. Other Steel grades can be produced against specific orders. | [5 empty] | 3. The above values of elongation are at gauge length of 50mm. |  |  |  |  | e. Thickness of steel sheet in mm.
| 2. 1 Kgf/mm2=9.80665 (N/mm2)Mpa | [5 empty] | 4. in A-36 grade, 0.8-1.2% Mn is for thickness more than 19mm. |  |  |  |  | a. Thickness of bend piece in mm.

## Sheet2
SPECIFICATIONS OF GALVANIZED STEEL PRODUCTS
Steel Quality | Steel Grade | Chemical Composition (Cost Analysis) % | [5 empty] | Mechanical Properties |  |  |  | Reference Standard
|  | C Max. | Mn Max. | Si Max. | P Max. | S Max. | Al Max. | Yield Strenth min(N/mn)2 | Tensile Strenth (N/mn)2 | Elongation % min Lo=50mm | 180 Degree Bend Mandrel
COMMERCIAL | G-01 | 0.15 | 0.6 | 0 | 0.05 | 0.05 | 0 | 0 | 0 | 0 | 1a | ISO3573-96
LOCK FORM | G-02 | 0.12 | 0.6 | 0 | 0.04 | 0.04 | 0 | 0 | 0 | 0 | 0a | do
DRAWING | G-03 | 0.12 | 0.5 | 0 | 0.04 | 0.04 | 0 | 200 | 430 max. | 24 | 0 | do
| G-04 | 0.1 | 0.45 | 0 | 0.03 | 0.03 | 0 | 260 | 410 max. | 26 | 0 | do
| G-05 | 0.08 | 0.45 | 0 | 0.03 | 0.03 | 0 | 220 | 410 max. | 29 | 0 | do
STRUCTURAL | G-220 | 0.25 | 1.7 | 0 | 0.05 | 0.05 | 0 | 220 | 320 | 20 | 1a | ISO-4998-96
| G-250 | 0.25 | 1.7 | 0 | 0.05 | 0.05 | 0 | 250 | 350 | 18 | 1a | do
| G-280 | 0.25 | 1.7 | 0 | 0.05 | 0.05 | 0 | 280 | 390 | 18 | 2a | do
| G-320 | 0.25 | 1.7 | 0 | 0.05 | 0.05 | 0 | 320 | 430 | 16 | 3a | do
1. Other Steel grades can be produced against specific orders.
2. 1 Kgf/mm2=9.80665 (N/mm2)Mpa
Lo. gauge length of test piece in mm.
a. Thickness of bend piece.

## Sheet3
SPECIFICATIONS OF COLD ROLLED PRODUCTS
Steel Quality | Steel Grade | Chemical Composition (Cost Analysis) % |  |  |  |  | Mechanical Properties |  |  |  | Hardness max. |  | Reference Standard
|  | C Max. | Mn Max. | Si Max. | P Max. | S Max. | Yield Strenth(N/mm2)min | Tensile Strenth (N/mn2)max | Elonga. % min Lo=50 mm | 180 Bend Mandrel Dia. | HRB | HR30T
COMMERCIAL | CR-1 | 0.15 | 0.6 | 0 | 0.05 | 0.05 | 0 | 0 | 0 | 0 | 65 | 0 | ISO 3573-76
| RST-12.03-CU3 | 0.1 | 0.5 | 0 | N=0.007 max. | CU-0.25-0.35 | 0 | 270-410 | 28 | 0 | 65 | 0 | DIN 1623 Part-1 Killed Steel
DRAWING | CR-2 | 0.12 | 0.5 | 0 | 0.04 | 0.04 | 0 | 370 | 31 | 0 | 57 | 55 | ISO 3574-76
| CR-3 | 0.1 | 0.45 | 0 | 0.03 | 0.03 | 0 | 350 | 35 | 0 | 53 | 52 | ISO 3574-76
| CR-4 | 0.08 | 0.45 | 0 | 0.03 | 0.03 | 0 | 340 | 37 | 0 | 50 | 50 | ISO 3574-76
| SPCC | 0 | 0 | 0 | 0 | 0 | 0 | 270 Min | 32 | 0 | 0 | 0 | JIS G 3141-91
| SPCD | 0 | 0 | 0 | 0 | 0 | 0 | 270 Min | 34 | 0 | 0 | 0 | JIS G 3141-91
STRUCTURAL | CR-220 | 0.15 | 0 | 0 | 0.05 | 0.05 | 220 | 300 Min | 22 | 1a | 0 | 0 | ISO 4997-78
| CR-250 | 0.2 | 0 | 0 | 0.05 | 0.05 | 250 | 330 Min | 20 | 2a | 0 | 0 | ISO 4997-78
| CR-320 | 0.2 | 1.5 | 0 | 0.05 | 0.05 | 320 | 400 Min | 16 | 2a | 0 | 0 | ISO 4997-78
1. Other Steel grades can be produced against specific orders.
1 Kgf/mm2=9.80665 (N/mm2)Mpa
Lo. gauge length of test piece in mm.
a. Thickness of bend piece.